## Sheet1
No | CuttingTool | Cutting Speed (m/min) | Cutting Speed (rpm) | Feed (mm/rev) | Axial Depth of Cut, ap (mm) | Radial Depth of Cut, ae (mm) | Cutting Force | Feed Force | Cutting Temperature | Surface Roughness | Cutting Power | Carbon emmision
1 | 30°/32° | 50 | 1990 | 0.01 | 6 | 0.8 | 51.48 | 96.8 | 157 | 0.08 | 577 | 0.69338582
2 | 30°/32° | 50 | 1990 | 0.04 | 6 | 0.8 | 66 | 128.6 | 231 | 0.095 | 604 | 0.652941401
3 | 30°/32° | 50 | 1990 | 0.07 | 6 | 0.8 | 68 | 160 | 261.61 | 0.117 | 621 | 0.646490037
4 | 30°/32° | 50 | 1990 | 0.1 | 6 | 0.8 | 88.29 | 193.2 | 270 | 0.167 | 640 | 0.643883704
5 | 30°/32° | 70 | 2787 | 0.01 | 6 | 0.8 | 53.96 | 102 | 178.14 | 0.102 | 623 | 0.683220728
6 | 30°/32° | 70 | 2787 | 0.04 | 6 | 0.8 | 63.14 | 150.5 | 253.38 | 0.12 | 658 | 0.650981173
7 | 30°/32° | 70 | 2787 | 0.07 | 6 | 0.8 | 68.73 | 174.4 | 298.11 | 0.161 | 680 | 0.645662447
8 | 30°/32° | 70 | 2787 | 0.1 | 6 | 0.8 | 70 | 191.8 | 306.88 | 0.194 | 705 | 0.643326222
9 | 30°/32° | 90 | 3583 | 0.01 | 6 | 0.8 | 56.95 | 106.6 | 216.17 | 0.127 | 642 | 0.678464443
10 | 30°/32° | 90 | 3583 | 0.04 | 6 | 0.8 | 73.39 | 154.1 | 290.03 | 0.145 | 675 | 0.650508691
11 | 30°/32° | 90 | 3583 | 0.07 | 6 | 0.8 | 75.35 | 170.7 | 319.02 | 0.176 | 711 | 0.645588192
12 | 30°/32° | 90 | 3583 | 0.1 | 6 | 0.8 | 77 | 194.2 | 332.58 | 0.28 | 735 | 0.64340856
13 | 37°/37° | 50 | 1990 | 0.01 | 6 | 0.8 | 47.55 | 84.81 | 136.99 | 0.106 | 575 | 0.69237362
14 | 37°/37° | 50 | 1990 | 0.04 | 6 | 0.8 | 64 | 123 | 230.75 | 0.195 | 592 | 0.652505722
15 | 37°/37° | 50 | 1990 | 0.07 | 6 | 0.8 | 65.77 | 151.9 | 240 | 0.216 | 610 | 0.646156003
16 | 37°/37° | 50 | 1990 | 0.1 | 6 | 0.8 | 75.38 | 164.2 | 249.41 | 0.323 | 626 | 0.643531542
17 | 37°/37° | 70 | 2787 | 0.01 | 6 | 0.8 | 37 | 83.13 | 160 | 0.137 | 616 | 0.681176228
18 | 37°/37° | 70 | 2787 | 0.04 | 6 | 0.8 | 44 | 108.6 | 245 | 0.291 | 650 | 0.650171121
19 | 37°/37° | 70 | 2787 | 0.07 | 6 | 0.8 | 46 | 132.7 | 283.42 | 0.382 | 674 | 0.64506409
20 | 37°/37° | 70 | 2787 | 0.1 | 6 | 0.8 | 47.58 | 154.4 | 297.47 | 0.426 | 690 | 0.642851339
21 | 37°/37° | 90 | 3583 | 0.01 | 6 | 0.8 | 44.19 | 78.25 | 290 | 0.161 | 635 | 0.676549047
22 | 37°/37° | 90 | 3583 | 0.04 | 6 | 0.8 | 57 | 117.6 | 305.41 | 0.458 | 680 | 0.649664096
23 | 37°/37° | 90 | 3583 | 0.07 | 6 | 0.8 | 60.76 | 135.9 | 390 | 0.514 | 705 | 0.644997476
24 | 37°/37° | 90 | 3583 | 0.1 | 6 | 0.8 | 62 | 153.1 | 411.35 | 0.595 | 732 | 0.642929837
25 | 36°/38° | 50 | 1990 | 0.01 | 6 | 0.8 | 40.37 | 85.05 | 170.69 | 0.096 | 580 | 0.691898386
26 | 36°/38° | 50 | 1990 | 0.04 | 6 | 0.8 | 57.86 | 126.5 | 234 | 0.115 | 603 | 0.652404331
27 | 36°/38° | 50 | 1990 | 0.07 | 6 | 0.8 | 60.39 | 158.1 | 261.89 | 0.158 | 617 | 0.646105364
28 | 36°/38° | 50 | 1990 | 0.1 | 6 | 0.8 | 63 | 182.8 | 283.16 | 0.183 | 637 | 0.643449701
29 | 36°/38° | 70 | 2787 | 0.01 | 6 | 0.8 | 43 | 84.32 | 194.24 | 0.12 | 626 | 0.681575417
30 | 36°/38° | 70 | 2787 | 0.04 | 6 | 0.8 | 53.16 | 129.2 | 287.92 | 0.2 | 655 | 0.650320988
31 | 36°/38° | 70 | 2787 | 0.07 | 6 | 0.8 | 55.21 | 154.2 | 303.76 | 0.22 | 681 | 0.645151836
32 | 36°/38° | 70 | 2787 | 0.1 | 6 | 0.8 | 57 | 176.7 | 317.36 | 0.24 | 700 | 0.642914221
33 | 36°/38° | 90 | 3583 | 0.01 | 6 | 0.8 | 50.69 | 97.47 | 250 | 0.15 | 642 | 0.676981587
34 | 36°/38° | 90 | 3583 | 0.04 | 6 | 0.8 | 59 | 126.5 | 294.52 | 0.25 | 675 | 0.649697933
35 | 36°/38° | 90 | 3583 | 0.07 | 6 | 0.8 | 72 | 137.1 | 323.81 | 0.28 | 706 | 0.645111741
36 | 36°/38° | 90 | 3583 | 0.1 | 6 | 0.8 | 75 | 154.4 | 333.63 | 0.305 | 732 | 0.643016535