## Sheet1
| CuttingTool | Cutting Speed (m/min) | Feed (mm/rev) | Surface Roughness | Carbon emmision | Cutting Temperature | Cutting Power | Cutting Force | CODAS_Skoru
1 | 36°/38° | 50.00923 | 0.0100055 | 0.09467522 | 0.6917276 | 169.9442 | 581.0111 | 41.35707 | 6.144039
2 | 30°/32° | 50.00615 | 0.01001209 | 0.08152432 | 0.6923565 | 157.7467 | 578.4325 | 51.64426 | 6.087782
3 | 30°/32° | 50.03909 | 0.01000743 | 0.0815223 | 0.6923565 | 157.7467 | 578.5079 | 51.64426 | 6.087243
4 | 30°/32° | 50.02737 | 0.02500137 | 0.08716977 | 0.6526469 | 157.7467 | 590.9035 | 51.64426 | 5.995516
5 | 36°/38° | 50.00561 | 0.02501559 | 0.107457 | 0.6523844 | 169.9442 | 591.6523 | 41.35707 | 5.807319
6 | 30°/32° | 60.03912 | 0.01000957 | 0.08656783 | 0.6830316 | 157.7467 | 602.674 | 51.64426 | 5.394921
7 | 36°/38° | 60.01433 | 0.0100115 | 0.105586 | 0.6821766 | 169.9442 | 605.1345 | 41.35707 | 5.265203
8 | 37°/37° | 50.00028 | 0.01000846 | 0.111551 | 0.6918948 | 142.6285 | 574.2412 | 46.5682 | 5.225914
9 | 37°/37° | 50.02292 | 0.01000019 | 0.1115428 | 0.6918948 | 142.6285 | 574.287 | 46.5682 | 5.225887
10 | 37°/37° | 70.02456 | 0.01000886 | 0.1419612 | 0.6811207 | 161.6894 | 616.5286 | 37.66811 | 5.156656
11 | 30°/32° | 60.02054 | 0.02503156 | 0.09636257 | 0.6508085 | 157.7467 | 617.915 | 51.64426 | 4.957194
12 | 37°/37° | 60.0227 | 0.01000035 | 0.1218276 | 0.6819466 | 142.6285 | 596.917 | 46.5682 | 4.645487
13 | 37°/37° | 80.103 | 0.01000504 | 0.1672321 | 0.6774122 | 161.6894 | 629.9512 | 37.66811 | 4.548531
14 | 37°/37° | 80.03691 | 0.01004103 | 0.1672896 | 0.6774122 | 161.6894 | 629.9326 | 37.66811 | 4.547616
15 | 36°/38° | 60.09388 | 0.02503929 | 0.1302287 | 0.6503542 | 169.9442 | 618.839 | 41.35707 | 4.523778
16 | 37°/37° | 50.01244 | 0.02504052 | 0.1469096 | 0.6524824 | 142.6285 | 583.9626 | 46.5682 | 4.371572
17 | 37°/37° | 70.03239 | 0.0250701 | 0.2183578 | 0.6502273 | 161.6894 | 633.7782 | 37.66811 | 4.341218
18 | 37°/37° | 70.02831 | 0.02507608 | 0.2183688 | 0.6502273 | 161.6894 | 633.7767 | 37.66811 | 4.341129
19 | 37°/37° | 80.03865 | 0.02502852 | 0.2679346 | 0.6498976 | 161.6894 | 649.5123 | 37.66811 | 3.824689
20 | 37°/37° | 60.02149 | 0.02516393 | 0.1753386 | 0.6503004 | 142.6285 | 610.6365 | 46.5682 | 3.375204
21 | 30°/32° | 70.02735 | 0.02508328 | 0.1110227 | 0.6507357 | 175.7838 | 640.3885 | 53.4804 | 2.172088
22 | 36°/38° | 70.07556 | 0.02505069 | 0.1600783 | 0.6502825 | 195.4732 | 640.8992 | 43.23334 | 1.25402
23 | 30°/32° | 80.08063 | 0.02503073 | 0.124456 | 0.6504821 | 175.7838 | 653.8859 | 53.4804 | 0.9426419
24 | 36°/38° | 80.08365 | 0.02510136 | 0.1855771 | 0.6499433 | 195.4732 | 654.0995 | 43.23334 | 0.322509
25 | 30°/32° | 50.0125 | 0.05504219 | 0.1048664 | 0.6463321895 | 230.5289 | 612.6949 | 65.82069 | -0.3872566
26 | 30°/32° | 60.05839 | 0.0550027 | 0.1184293 | 0.6456069 | 230.5289 | 643.8261 | 65.82069 | -1.905948
27 | 30°/32° | 60.04105 | 0.05507308 | 0.1184572 | 0.6456069 | 230.5289 | 643.8258 | 65.82069 | -1.907692
28 | 36°/38° | 50.02398 | 0.05505624 | 0.1374985 | 0.6461087 | 238.9523 | 610.4944 | 57.55669 | -2.328892
29 | 36°/38° | 50.03637 | 0.05502437 | 0.1374941 | 0.6461087 | 238.9523 | 610.5159 | 57.55669 | -2.328916
30 | 37°/37° | 70.03079 | 0.05524729 | 0.3458456 | 0.6451016 | 247.0406 | 662.886 | 44.28601 | -2.973657
31 | 37°/37° | 80.01671 | 0.05501119 | 0.4291013 | 0.6450732 | 247.0406 | 682.9164 | 44.28601 | -3.305679
32 | 30°/32° | 70.01503 | 0.05510462 | 0.1377234 | 0.6455865 | 258.4165 | 669.9743 | 64.07514 | -3.866148
33 | 36°/38° | 60.03024 | 0.05517629 | 0.1700344 | 0.6452068 | 238.9523 | 642.0993 | 57.55669 | -3.971199
34 | 30°/32° | 50.01033 | 0.08508576 | 0.1408466 | 0.6437157 | 259.9792 | 630.8494 | 69.30477 | -3.980534
35 | 30°/32° | 50.09472 | 0.08503743 | 0.1408151 | 0.6437157 | 259.9792 | 631.0974 | 69.30477 | -3.981245
36 | 37°/37° | 70.01924 | 0.08504454 | 0.4110353 | 0.6429296 | 282.6655 | 682.7494 | 45.9525 | -4.262817
37 | 36°/38° | 50.01338 | 0.08508374 | 0.1693809 | 0.6434451 | 261.1163 | 627.4716 | 59.96565 | -4.388136
38 | 30°/32° | 80.05436 | 0.05504786 | 0.1538032 | 0.6455378 | 258.4165 | 686.8024 | 64.07514 | -4.650048
39 | 36°/38° | 70.07494 | 0.05524516 | 0.2116454 | 0.6451861 | 280.7433 | 668.7659 | 52.1522 | -4.686952
40 | 30°/32° | 60.0335 | 0.0850159 | 0.1525183 | 0.6433307 | 259.9792 | 664.0622 | 69.30477 | -4.724702
41 | 30°/32° | 60.01445 | 0.08508033 | 0.1525798 | 0.6433307 | 259.9792 | 664.043 | 69.30477 | -4.72664
42 | 37°/37° | 50.00195 | 0.05503351 | 0.2077161 | 0.6461184 | 225.1411 | 601.7147 | 63.96684 | -4.779459
43 | 36°/38° | 60.06774 | 0.08502216 | 0.1944269 | 0.6429922 | 261.1163 | 661.2046 | 59.96565 | -5.27546
44 | 36°/38° | 80.00246 | 0.05522839 | 0.2469945 | 0.6451609 | 280.7433 | 685.1327 | 52.1522 | -5.292701
45 | 37°/37° | 60.04355 | 0.05511375 | 0.2653013 | 0.645124 | 225.1411 | 633.9806 | 63.96684 | -5.780264
46 | 36°/38° | 70.0113 | 0.08506503 | 0.2297342 | 0.6429689 | 306.6897 | 690.6355 | 55.66756 | -5.891197
47 | 30°/32° | 70.00174 | 0.08505176 | 0.1749337 | 0.6433149 | 296.6878 | 693.3299 | 67.7916 | -6.03761
48 | 37°/37° | 50.00163 | 0.08503602 | 0.2716751 | 0.6434592 | 242.2144 | 617.8077 | 65.84342 | -6.147106
49 | 37°/37° | 60.01511 | 0.08520807 | 0.3304466 | 0.6429474 | 242.2144 | 651.5371 | 65.84342 | -6.977903